## Sheet1
Wavelength (nm) | n, Si3N4
192.181824 | 2.6617
193.777939 | 2.648604
195.3741 | 2.635457
196.970306 | 2.622259
198.566559 | 2.609011
200.162872 | 2.595712
201.759201 | 2.582362
203.355591 | 2.56896
204.952026 | 2.555507
206.548492 | 2.542002
208.14502 | 2.528444
209.741577 | 2.514835
211.338181 | 2.501173
212.934814 | 2.48746
214.531494 | 2.473693
216.12822 | 2.460593
217.724976 | 2.449134
219.321777 | 2.437629
220.918625 | 2.426076
222.515503 | 2.414475
224.112427 | 2.402827
225.709381 | 2.391545
227.306366 | 2.382412
228.903397 | 2.373245
230.500458 | 2.364046
232.097565 | 2.354814
233.694702 | 2.345547
235.29187 | 2.336247
236.889069 | 2.327898
238.486298 | 2.32079
240.083588 | 2.313661
241.680878 | 2.306509
243.278229 | 2.299336
244.87561 | 2.29214
246.472992 | 2.284921
248.070435 | 2.277765
249.667923 | 2.272425
251.265411 | 2.267072
252.862946 | 2.261707
254.460495 | 2.256328
256.058075 | 2.250937
257.655701 | 2.245533
259.253357 | 2.240116
260.851013 | 2.234686
262.4487 | 2.23056
264.046448 | 2.226616
265.644196 | 2.222666
267.241974 | 2.218708
268.839783 | 2.214743
270.437592 | 2.210771
272.035461 | 2.206792
273.633331 | 2.202805
275.231232 | 2.198812
276.829163 | 2.19558
278.427124 | 2.19254
280.025085 | 2.189496
281.623077 | 2.186447
283.2211 | 2.183395
284.819153 | 2.180337
286.417175 | 2.177276
288.015289 | 2.17421
289.613373 | 2.17114
291.211487 | 2.168065
292.809631 | 2.165519
294.407776 | 2.163251
296.005951 | 2.160981
297.604156 | 2.158708
299.202362 | 2.156433
300.800598 | 2.154156
302.398834 | 2.151876
303.997101 | 2.149594
305.595367 | 2.147309
307.193665 | 2.145022
308.791962 | 2.142732
310.390289 | 2.140633
311.988617 | 2.139132
313.586975 | 2.137629
315.185333 | 2.136125
316.783691 | 2.13462
318.38208 | 2.133114
319.980469 | 2.131607
321.578888 | 2.130099
323.177307 | 2.128589
324.775726 | 2.127079
326.374176 | 2.125568
327.972595 | 2.124055
329.571075 | 2.122541
331.169525 | 2.121027
332.768005 | 2.119511
334.366486 | 2.117994
335.964966 | 2.116476
337.563477 | 2.114957
339.161957 | 2.113437
340.760468 | 2.111916
342.358978 | 2.110393
343.957489 | 2.10887
345.55603 | 2.107345
347.154572 | 2.10582
348.753082 | 2.104293
350.351624 | 2.102765
351.950134 | 2.101236
353.548676 | 2.099706
355.147247 | 2.098522
356.745789 | 2.097636
358.344299 | 2.096748
359.942871 | 2.095861
361.541412 | 2.094973
363.139954 | 2.094085
364.738495 | 2.093196
366.337036 | 2.092307
367.935577 | 2.091418
369.534119 | 2.090528
371.132629 | 2.089638
372.731171 | 2.088747
374.329712 | 2.087857
375.928223 | 2.086965
377.526764 | 2.086074
379.125275 | 2.085181
380.723785 | 2.084289
382.322296 | 2.083396
383.920776 | 2.082503
385.519287 | 2.081609
387.117767 | 2.080716
388.716248 | 2.079821
390.314728 | 2.078927
391.913177 | 2.078032
393.511627 | 2.077136
395.110077 | 2.07624
396.708527 | 2.075344
398.306946 | 2.074448
399.905334 | 2.073551
401.503754 | 2.072653
403.102142 | 2.071756
404.700531 | 2.070858
406.298889 | 2.069959
407.897278 | 2.06906
409.495605 | 2.068161
411.093933 | 2.067261
412.69223 | 2.066361
414.290527 | 2.065712
415.888824 | 2.065232
417.487122 | 2.064751
419.085358 | 2.06427
420.683594 | 2.063789
422.28183 | 2.063308
423.880035 | 2.062827
425.47821 | 2.062346
427.076416 | 2.061865
428.674561 | 2.061383
430.272705 | 2.060902
431.870789 | 2.06042
433.468903 | 2.059938
435.066956 | 2.059457
436.665039 | 2.058975
438.263031 | 2.058493
439.861084 | 2.058011
441.459045 | 2.057528
443.057037 | 2.057046
444.654968 | 2.056563
446.252869 | 2.056081
447.850769 | 2.055598
449.448669 | 2.055115
451.046539 | 2.054632
452.644348 | 2.054149
454.242126 | 2.053666
455.839905 | 2.053183
457.437653 | 2.0527
459.035339 | 2.052216
460.633057 | 2.051733
462.230713 | 2.051249
463.828369 | 2.050766
465.425964 | 2.050282
467.023529 | 2.049798
468.621094 | 2.049314
470.218597 | 2.048829
471.816101 | 2.048345
473.413574 | 2.047861
475.010986 | 2.047376
476.608398 | 2.046892
478.20575 | 2.046407
479.80307 | 2.045922
481.400391 | 2.045437
482.99765 | 2.044952
484.59491 | 2.044467
486.192078 | 2.043982
487.789246 | 2.043497
489.386383 | 2.043011
490.98349 | 2.042526
492.580505 | 2.04204
494.177551 | 2.041554
495.774567 | 2.041069
497.37149 | 2.040791
498.968414 | 2.040547
500.565277 | 2.040303
502.162109 | 2.04006
503.758881 | 2.039816
505.355652 | 2.039572
506.952332 | 2.039329
508.549011 | 2.039085
510.14566 | 2.038841
511.742249 | 2.038598
513.338806 | 2.038354
514.935303 | 2.03811
516.531799 | 2.037866
518.128174 | 2.037622
519.724548 | 2.037378
521.320923 | 2.037134
522.917175 | 2.036891
524.513428 | 2.036647
526.109619 | 2.036403
527.705811 | 2.036159
529.30188 | 2.035915
530.897949 | 2.035671
532.494019 | 2.035427
534.089966 | 2.035182
535.685852 | 2.034938
537.281738 | 2.034694
538.877563 | 2.03445
540.473328 | 2.034206
542.069031 | 2.033962
543.664673 | 2.033717
545.260376 | 2.033473
546.855896 | 2.033229
548.451416 | 2.032985
550.046875 | 2.03274
551.642334 | 2.032496
553.237671 | 2.032252
554.832947 | 2.032007
556.428223 | 2.031763
558.023438 | 2.031519
559.618591 | 2.031274
561.213684 | 2.03103
562.808716 | 2.030785
564.403687 | 2.030541
565.998657 | 2.030296
567.593506 | 2.030052
569.188293 | 2.029807
570.783081 | 2.029562
572.377747 | 2.029318
573.972351 | 2.029073
575.566956 | 2.028829
577.161499 | 2.028584
578.755981 | 2.028339
580.350342 | 2.028095
581.944702 | 2.02785
583.53894 | 2.027605
585.133179 | 2.02736
586.727295 | 2.027116
588.321411 | 2.026871
589.915405 | 2.026626
591.509399 | 2.026381
593.103333 | 2.026136
594.697144 | 2.025892
596.290894 | 2.025647
597.884644 | 2.025402
599.478271 | 2.025157
601.071838 | 2.024912
602.665344 | 2.024667
604.258789 | 2.024422
605.852173 | 2.024177
607.445435 | 2.023932
609.038696 | 2.023687
610.631897 | 2.023442
612.224976 | 2.023197
613.817993 | 2.022952
615.41095 | 2.022707
617.003845 | 2.022461
618.59668 | 2.022216
620.189392 | 2.021987
621.782104 | 2.02188
623.374695 | 2.021772
624.967224 | 2.021665
626.559692 | 2.021557
628.1521 | 2.02145
629.744385 | 2.021342
631.336609 | 2.021235
632.928833 | 2.021127
634.520874 | 2.021019
636.112915 | 2.020912
637.704834 | 2.020804
639.296692 | 2.020697
640.888489 | 2.020589
642.480164 | 2.020482
644.071777 | 2.020374
645.66333 | 2.020267
647.254822 | 2.020159
648.846191 | 2.020052
650.4375 | 2.019944
652.028748 | 2.019837
653.619934 | 2.019729
655.210999 | 2.019622
656.801941 | 2.019514
658.392883 | 2.019407
659.983704 | 2.019299
661.574402 | 2.019192
663.1651 | 2.019084
664.755676 | 2.018976
666.34613 | 2.018869
667.936584 | 2.018761
669.526855 | 2.018654
671.117065 | 2.018546
672.707275 | 2.018439
674.297302 | 2.018331
675.887329 | 2.018224
677.477173 | 2.018116
679.067017 | 2.018009
680.656677 | 2.017901
682.246338 | 2.017794
683.835815 | 2.017686
685.425293 | 2.017578
687.014648 | 2.017471
688.603943 | 2.017363
690.193115 | 2.017256
691.782166 | 2.017148
693.371216 | 2.017041
694.960083 | 2.016933
696.548889 | 2.016826
698.137573 | 2.016718
699.726196 | 2.016611
701.314758 | 2.016503
702.903198 | 2.016396
704.491577 | 2.016288
706.079773 | 2.016181
707.667908 | 2.016073
709.255981 | 2.015965
710.843933 | 2.015858
712.431763 | 2.01575
714.019592 | 2.015643
715.607239 | 2.015535
717.194824 | 2.015428
718.782288 | 2.01532
720.369629 | 2.015213
721.956909 | 2.015105
723.544067 | 2.014998
725.131165 | 2.01489
726.71814 | 2.014783
728.304993 | 2.014675
729.891724 | 2.014568
731.478394 | 2.01446
733.065002 | 2.014353
734.651428 | 2.014245
736.237793 | 2.014138
737.824036 | 2.01403
739.410217 | 2.013923
740.996216 | 2.013815
742.582153 | 2.013708
744.16803 | 2.0136
745.753723 | 2.013493
747.339355 | 2.013385
748.924866 | 2.013278
750.510254 | 2.01317
752.095581 | 2.013063
753.680786 | 2.012955
755.265808 | 2.012848
756.850769 | 2.01274
758.435669 | 2.012633
760.020386 | 2.012525
761.605042 | 2.012418
763.189575 | 2.01231
764.773987 | 2.012203
766.358276 | 2.012095
767.942505 | 2.011988
769.52655 | 2.01188
771.110535 | 2.011773
772.694397 | 2.011666
774.278137 | 2.011558
775.861755 | 2.011451
777.445251 | 2.011343
779.028687 | 2.011236
780.611938 | 2.011128
782.195068 | 2.011021
783.778137 | 2.010913
785.361084 | 2.010806
786.943909 | 2.010698
788.52655 | 2.010591
790.109131 | 2.010484
791.691589 | 2.010376
793.273926 | 2.010269
794.85614 | 2.010161
796.438232 | 2.010054
798.020203 | 2.009946
799.602112 | 2.009839
801.183777 | 2.009732
802.765442 | 2.009624
804.346924 | 2.009516
805.928284 | 2.009409
807.509521 | 2.009302
809.090637 | 2.009194
810.671631 | 2.009087
812.252502 | 2.00898
813.833252 | 2.008872
815.413879 | 2.008765
816.994324 | 2.008657
818.574707 | 2.00855
820.154968 | 2.008442
821.735046 | 2.008335
823.315063 | 2.008228
824.894897 | 2.00812
826.474609 | 2.008013
828.054199 | 2.007966
829.633667 | 2.007928
831.213074 | 2.00789
832.792297 | 2.007852
834.371399 | 2.007814
835.950317 | 2.007776
837.529114 | 2.007738
839.107788 | 2.0077
840.68634 | 2.007662
842.264771 | 2.007623
843.843079 | 2.007585
845.421204 | 2.007547
846.999207 | 2.007509
848.577026 | 2.007471
850.154907 | 2.007433
851.732422 | 2.007395
853.309937 | 2.007357
854.887329 | 2.007319
856.464478 | 2.007281
858.041504 | 2.007243
859.618469 | 2.007205
861.19519 | 2.007166
862.771851 | 2.007128
864.34845 | 2.00709
865.924805 | 2.007052
867.500977 | 2.007014
869.077026 | 2.006976
870.653015 | 2.006938
872.228821 | 2.0069
873.804504 | 2.006862
875.380066 | 2.006824
876.955383 | 2.006786
878.53064 | 2.006748
880.105774 | 2.00671
881.680664 | 2.006672
883.255493 | 2.006634
884.8302 | 2.006596
886.404663 | 2.006558
887.979004 | 2.00652
889.553223 | 2.006482
891.127319 | 2.006444
892.701294 | 2.006406
894.275024 | 2.006368
895.848633 | 2.00633
897.42218 | 2.006292
898.995483 | 2.006254
900.568665 | 2.006216
902.141724 | 2.006178
903.714661 | 2.00614
905.287292 | 2.006102
906.859985 | 2.006064
908.432312 | 2.006026
910.0047 | 2.005988
911.576782 | 2.00595
913.148743 | 2.005912
914.720581 | 2.005874
916.292297 | 2.005836
917.86377 | 2.005798
919.435181 | 2.00576
921.006348 | 2.005722
922.577332 | 2.005684
924.148254 | 2.005646
925.719055 | 2.005608
927.289551 | 2.00557
928.859985 | 2.005532
930.430298 | 2.005494
932.000366 | 2.005456
933.570313 | 2.005418
935.140137 | 2.00538
936.709778 | 2.005342
938.279175 | 2.005305
939.848511 | 2.005267
941.417664 | 2.005229
942.986633 | 2.005191
944.555481 | 2.005153
946.124146 | 2.005115
947.692688 | 2.005077
949.261047 | 2.005039
950.829224 | 2.005001
952.397156 | 2.004963
953.965027 | 2.004925
955.532715 | 2.004888
957.10022 | 2.00485
958.667603 | 2.004812
960.234741 | 2.004774
961.801758 | 2.004736
963.368652 | 2.004698
964.935364 | 2.00466
966.501831 | 2.004622
968.068176 | 2.004585
969.634399 | 2.004547
971.200378 | 2.004509
972.766235 | 2.004471
974.331848 | 2.004433
975.897339 | 2.004395
977.462708 | 2.004357
979.027832 | 2.00432
980.592896 | 2.004282
982.157715 | 2.004244
983.72229 | 2.004206
985.286804 | 2.004168
986.851074 | 2.00413
988.415222 | 2.004093
989.979126 | 2.004055
991.542847 | 2.004017
993.106567 | 2.003979
994.669922 | 2.003941
996.233215 | 2.003904
997.796204 | 2.003866
999.35907 | 2.003828
1012.235474 | 2.003516
1015.648315 | 2.003434
1019.061523 | 2.003351
1022.474915 | 2.003269
1025.88855 | 2.003186
1029.302368 | 2.003104
1032.716431 | 2.003021
1036.130615 | 2.002939
1039.545166 | 2.002856
1042.959961 | 2.002773
1046.374878 | 2.002691
1049.790039 | 2.002608
1053.205322 | 2.002525
1056.620972 | 2.002443
1060.036865 | 2.00236
1063.452881 | 2.002277
1066.869263 | 2.002195
1070.285767 | 2.002112
1073.702393 | 2.002029
1077.119385 | 2.001947
1080.536743 | 2.001864
1083.954102 | 2.001781
1087.371826 | 2.001698
1090.789673 | 2.001616
1094.207764 | 2.001533
1097.626221 | 2.00145
1101.0448 | 2.001367
1104.463623 | 2.001285
1107.88269 | 2.001202
1111.302002 | 2.001119
1114.721558 | 2.001036
1118.141357 | 2.000953
1121.561279 | 2.00087
1124.981689 | 2.000788
1128.4021 | 2.000705
1131.822876 | 2.000622
1135.243896 | 2.000539
1138.665161 | 2.000456
1142.08667 | 2.000373
1145.508301 | 2.00029
1148.930298 | 2.000208
1152.352417 | 2.000125
1155.774902 | 2.000042
1159.19751 | 1.999959
1162.620483 | 1.999876
1166.043701 | 1.999793
1169.467163 | 1.99971
1172.890869 | 1.999627
1176.314819 | 1.999544
1179.739014 | 1.999461
1183.163452 | 1.999378
1186.588135 | 1.999295
1190.013062 | 1.999212
1193.438232 | 1.999129
1196.86377 | 1.999046
1200.289429 | 1.998963
1203.715454 | 1.99888
1207.141602 | 1.998797
1210.568115 | 1.998714
1213.994873 | 1.998631
1217.421875 | 1.998548
1220.849121 | 1.998464
1224.276611 | 1.998381
1227.704346 | 1.998298
1231.132446 | 1.998215
1234.560791 | 1.998132
1237.989258 | 1.998049
1241.418213 | 1.997966
1244.847168 | 1.997882
1248.276611 | 1.997799
1251.706177 | 1.997716
1255.135986 | 1.997633
1258.566162 | 1.99755
1261.996704 | 1.997466
1265.427368 | 1.997383
1268.858276 | 1.9973
1272.289551 | 1.997217
1275.721069 | 1.997133
1279.152832 | 1.99705
1282.584839 | 1.996967
1286.017212 | 1.996884
1289.449829 | 1.9968
1292.882568 | 1.996717
1296.315796 | 1.996634
1299.749268 | 1.99655
1303.182861 | 1.996467
1306.616943 | 1.996384
1310.051147 | 1.9963
1313.485596 | 1.996217
1316.920532 | 1.996134
1320.355591 | 1.99605
1323.790894 | 1.995967
1327.226563 | 1.995883
1330.662476 | 1.9958
1334.098755 | 1.995716
1337.535278 | 1.995633
1340.971924 | 1.99555
1344.409058 | 1.995466
1347.846436 | 1.995383
1351.284058 | 1.995299
1354.721924 | 1.995216
1358.160278 | 1.995132
1361.598755 | 1.995049
1365.037476 | 1.994965
1368.476563 | 1.994882
1371.916016 | 1.994798
1375.355713 | 1.994714
1378.795654 | 1.994631
1382.23584 | 1.994547
1385.676392 | 1.994464
1389.11731 | 1.99438
1392.55835 | 1.994297
1395.999756 | 1.994213
1399.441528 | 1.994129
1402.883545 | 1.994046
1406.325928 | 1.993962
1409.768555 | 1.993878
1413.211426 | 1.993795
1416.654663 | 1.993711
1420.098145 | 1.993627
1423.541992 | 1.993544
1426.986084 | 1.99346
1430.430542 | 1.993376
1433.875244 | 1.993292
1437.320313 | 1.993209
1440.765747 | 1.993125
1444.211304 | 1.993041
1447.657349 | 1.992957
1451.103516 | 1.992873
1454.550049 | 1.99279
1457.996948 | 1.992706
1461.444092 | 1.992622
1464.891724 | 1.992538
1468.339478 | 1.992454
1471.787598 | 1.99237
1475.236084 | 1.992287
1478.684814 | 1.992203
1482.133911 | 1.992119
1485.583252 | 1.992035
1489.032959 | 1.991951
1492.48291 | 1.991867
1495.933228 | 1.991783
1499.383911 | 1.991699
1502.834839 | 1.991615
1506.286133 | 1.991531
1509.737671 | 1.991447
1513.189697 | 1.991363
1516.641846 | 1.991279
1520.094482 | 1.991195
1523.547241 | 1.991111
1527.000488 | 1.991027
1530.453979 | 1.990943
1533.907959 | 1.990859
1537.362061 | 1.990775
1540.81665 | 1.990691
1544.271362 | 1.990607
1547.726563 | 1.990523
1551.182007 | 1.990438
1554.637939 | 1.990354
1558.093994 | 1.99027
1561.550537 | 1.990186
1565.007202 | 1.990102
1568.464478 | 1.990018
1571.921875 | 1.989933
1575.379639 | 1.989849
1578.837769 | 1.989765
1582.296265 | 1.989681
1585.755127 | 1.989596
1589.214233 | 1.989512
1592.673706 | 1.989428
1596.133545 | 1.989344
1599.593628 | 1.989259
1603.054199 | 1.989175
1606.515015 | 1.989091
1609.976196 | 1.989007
1613.437744 | 1.988922
1616.899536 | 1.988838
1620.361694 | 1.988753
1623.824219 | 1.988669
1627.287109 | 1.988585
1630.750366 | 1.9885
1634.213989 | 1.988416
1637.677856 | 1.988331
1641.142212 | 1.988247
1644.606689 | 1.988163
1648.071655 | 1.988078
1651.536865 | 1.987994
1655.002686 | 1.987909
1658.46875 | 1.987825
1661.934937 | 1.98774
1665.401733 | 1.987656
1668.868774 | 1.987571
1672.336182 | 1.987487
1675.803955 | 1.987402
1679.272095 | 1.987318
1682.740601 | 1.987233
1686.209351 | 1.987148
1689.678711 | 1.987064
1693.148193 | 1.986979
1696.618164 | 1.986894